## Inspection
GLDC Telsa 003601-30BL Inspection Record
Record daily.
Date: | Lot Number | Total Inspected | Total Good | Belt Mark | Misfill | Build Up | Paint Defect | Pin Push | Gouge | Scratch | Dent | Sinks | Flash | Sharp Edge | Adhesion Fail | Total Reject
2024-03-22 | 97902 | 168 | 140 | 0 | 8 | 2 | 1 | 0 | 17 | 0 | 0 | 0 | 0 | 0 |  | 28
2024-03-25 | 97902 | 112 | 101 | 0 | 0 | 0 | 0 | 0 | 10 | 0 | 0 | 0 | 0 | 1 |  | 11
2024-03-26 | 97902 | 112 | 105 | 0 | 0 | 0 | 0 | 0 | 5 | 0 | 2 | 0 | 0 | 0 |  | 7
2024-03-27 | 97902 | 224 | 215 | 0 | 0 | 1 | 0 | 0 | 5 | 2 | 1 | 0 | 0 | 0 |  | 9
2024-03-28 | 97902 | 336 | 308 | 0 | 0 | 0 | 1 | 0 | 25 | 0 | 1 | 0 | 0 | 1 |  | 28
2024-04-01 | 97902 | 131 | 123 | 0 | 0 | 0 | 0 | 0 | 8 | 0 | 0 | 0 | 0 | 0 |  | 8
2024-04-08 | 97992 | 168 | 163 | 0 | 0 | 0 | 0 | 0 | 3 | 1 | 1 | 0 | 0 | 0 |  | 5
2024-04-19 | 97992 | 392 | 388 | 0 | 0 | 1 | 0 | 0 | 1 | 0 | 2 | 0 | 0 | 0 |  | 4
2024-04-01 | 97902 | 36 | 36 | 0 | 0 | 0 | 0 | 0 | 0 | 0 | 0 | 0 | 0 | 0 |  | 0
2024-04-23 | 97992 | 616 | 603 | 0 | 0 | 1 | 0 | 0 | 4 | 0 | 2 | 0 | 0 | 0 |  | 7
2024-04-25 | 97902 | 56 | 56 | 0 | 0 | 0 | 0 | 0 | 0 | 0 | 0 | 0 | 0 | 0 |  | 0
2024-04-29 | 97992 | 56 | 55 | 0 | 0 | 0 | 0 | 0 | 1 | 0 | 0 | 0 | 0 | 0 |  | 1
2024-05-10 | 98137 | 504 | 479 | 0 | 0 | 1 | 0 | 0 | 7 | 0 | 2 | 0 | 0 | 15 |  | 25
2024-05-13 | 98137 | 224 | 218 | 0 | 0 | 2 | 0 | 0 | 4 | 0 | 0 | 0 | 0 | 0 |  | 6
2024-05-13 | 98137 | 280 | 252 | 0 | 0 | 1 | 0 | 15 | 4 | 0 | 1 | 0 | 0 | 7 |  | 28
2024-05-14 | 98137 | 448 | 431 | 0 | 0 | 3 | 0 | 2 | 4 | 0 | 3 | 0 | 0 | 5 |  | 17
2024-05-15 | 98137 | 279 | 275 | 0 | 0 | 1 | 0 | 0 | 2 | 0 | 0 | 0 | 0 | 1 |  | 4
2024-05-16 | 98137 | 391 | 238 | 0 | 1 | 0 | 0 | 146 | 4 | 0 | 1 | 0 | 0 | 1 |  | 153
2024-05-27 | 98188 | 168 | 158 | 0 | 2 | 0 | 0 | 0 | 8 | 0 | 0 | 0 | 0 | 0 |  | 10
2024-05-28 | 98188 | 588 | 560 | 0 | 1 | 5 | 0 | 1 | 13 | 0 | 8 | 0 | 0 | 0 |  | 28
2024-05-29 | 98188 | 223 | 215 | 0 | 0 | 0 | 0 | 0 | 8 | 0 | 0 | 0 | 0 | 0 |  | 8
2024-05-30 | 98188 | 336 | 317 | 0 | 0 | 2 | 0 | 3 | 13 | 0 | 0 | 0 | 0 | 1 |  | 19
2024-05-31 | 98188 | 616 | 593 | 0 | 0 | 1 | 0 | 5 | 13 | 0 | 1 | 0 | 0 | 3 |  | 23
2024-06-03 | 98188 | 461 | 460 | 0 | 0 | 1 | 0 | 0 | 0 | 0 | 0 | 0 | 0 | 0 |  | 1
2024-06-14 | 98247 | 560 | 551 | 0 | 0 | 0 | 0 | 0 | 6 | 0 | 1 | 0 | 0 | 2 |  | 9
2024-06-17 | 98247 | 392 | 389 | 0 | 0 | 0 | 0 | 0 | 2 | 0 | 1 | 0 | 0 | 0 |  | 3
2024-06-18 | 98247 | 532 | 523 | 0 | 0 | 0 | 0 | 0 | 5 | 0 | 0 | 0 | 0 | 4 |  | 9
2024-06-25 | 98247 | 728 | 712 | 0 | 0 | 0 | 0 | 0 | 15 | 0 | 1 | 0 | 0 | 0 |  | 16
2024-06-26 | 98247 | 577 | 557 | 0 | 0 | 3 | 0 | 0 | 14 | 0 | 1 | 0 | 0 | 2 |  | 20
2024-07-17 | 98330 | 168 | 144 | 0 | 3 | 0 | 0 | 0 | 18 | 0 | 2 | 0 | 0 | 1 |  | 24
2024-07-18 | 98330 | 223 | 204 | 0 | 0 | 0 | 0 | 0 | 18 | 0 | 1 | 0 | 0 | 0 |  | 19
2024-07-19 | 98330 | 280 | 269 | 0 | 0 | 0 | 0 | 0 | 6 | 0 | 4 | 0 | 0 | 1 |  | 11
2024-07-22 | 98330 | 168 | 160 | 0 | 0 | 0 | 0 | 0 | 7 | 0 | 1 | 0 | 0 | 0 |  | 8
2024-07-24 | 98330 | 448 | 424 | 0 | 0 | 0 | 0 | 0 | 24 | 0 | 0 | 0 | 0 | 0 |  | 24
2024-07-25 | 98330 | 560 | 548 | 0 | 0 | 0 | 0 | 0 | 12 | 0 | 0 | 0 | 0 | 0 |  | 12
2024-07-25 | 98330 | 112 | 100 | 0 | 0 | 0 | 0 | 0 | 10 | 0 | 2 | 0 | 0 | 0 |  | 12
2024-07-31 | 98330 | 108 | 104 | 0 | 0 | 0 | 1 | 0 | 2 | 0 | 1 | 0 | 0 | 0 |  | 4
2024-08-02 | 98330 | 224 | 210 | 0 | 0 | 0 | 0 | 0 | 9 | 0 | 4 | 0 | 1 | 0 |  | 14
2024-08-06 | 98330 | 447 | 420 | 0 | 0 | 0 | 0 | 0 | 20 | 3 | 3 | 0 | 0 | 1 |  | 27
2024-10-08 | 7428 | 392 | 382 | 0 | 0 | 0 | 1 | 1 | 5 | 0 | 2 | 0 | 0 | 1 |  | 10
2024-10-09 | 7428 | 124 | 116 | 0 | 0 | 0 | 1 | 0 | 7 | 0 | 0 | 0 | 0 | 0 |  | 8
2024-10-09 | 7428 | 504 | 475 | 0 | 0 | 0 | 1 | 0 | 22 | 1 | 5 | 0 | 0 | 0 |  | 29
2024-10-10 | 7428 | 280 | 261 | 0 | 0 | 0 | 0 | 0 | 14 | 1 | 4 | 0 | 0 | 0 |  | 19
2024-10-10 | 7428 | 336 | 318 | 0 | 0 | 0 | 0 | 0 | 14 | 1 | 3 | 0 | 0 | 0 |  | 18
2024-10-24 | 98797 | 616 | 603 | 0 | 0 | 0 | 0 | 0 | 8 | 0 | 5 | 0 | 0 | 0 |  | 13
2024-10-25 | 98797 | 614 | 599 | 0 | 0 | 0 | 0 | 1 | 7 | 0 | 7 | 0 | 0 | 0 |  | 15
2024-10-28 | 98797 | 280 | 260 | 0 | 0 | 1 | 0 | 2 | 5 | 0 | 12 | 0 | 0 | 0 |  | 20
2024-10-29 | 98797 | 68 | 65 | 0 | 0 | 0 | 0 | 0 | 2 | 0 | 1 | 0 | 0 | 0 |  | 3
2024-11-07 | 98850 | 784 | 767 | 0 | 0 | 1 | 0 | 1 | 10 | 0 | 5 | 0 | 0 | 0 |  | 17
2024-11-08 | 98850 | 224 | 223 | 0 | 0 | 0 | 0 | 0 | 0 | 0 | 1 | 0 | 0 | 0 |  | 1
2024-11-08 | 98850 | 672 | 658 | 0 | 0 | 3 | 2 | 0 | 3 | 0 | 6 | 0 | 0 | 0 |  | 14
2024-11-11 | 98850 | 126 | 120 | 0 | 0 | 1 | 0 | 0 | 3 | 0 | 2 | 0 | 0 | 0 |  | 6
2025-01-07 | 98996 | 112 | 87 | 0 | 0 | 6 | 2 | 1 | 6 | 1 | 9 | 0 | 0 | 0 |  | 25
2025-01-08 | 98996 | 112 | 94 | 0 | 0 | 6 | 1 | 2 | 4 | 0 | 5 | 0 | 0 | 0 |  | 18
2025-01-09 | 98996 | 308 | 236 | 0 | 0 | 18 | 13 | 16 | 10 | 1 | 14 | 0 | 0 | 0 |  | 72
2025-01-10 | 98996 | 448 | 332 | 0 | 1 | 13 | 29 | 36 | 9 | 1 | 37 | 0 | 0 | 0 |  | 126
2025-01-10 | 98996 | 112 | 89 | 0 | 0 | 8 | 2 | 5 | 1 | 0 | 7 | 0 | 0 | 0 |  | 23
2025-01-13 | 98996 | 504 | 354 | 0 | 1 | 30 | 4 | 36 | 14 | 0 | 65 | 0 | 0 | 0 |  | 150
2025-01-15 | 98996 | 352 | 243 | 0 | 3 | 9 | 6 | 45 | 10 | 1 | 35 | 0 | 0 | 0 |  | 109
2025-01-16 | 99039 | 280 | 215 | 0 | 0 | 6 | 2 | 38 | 2 | 1 | 16 | 0 | 0 | 0 |  | 65
2025-01-17 | 99039 | 211 | 156 | 0 | 0 | 0 | 2 | 14 | 3 | 1 | 35 | 0 | 0 | 0 |  | 55
2025-01-22 | 99064 | 336 | 203 | 0 | 0 | 4 | 7 | 67 | 2 | 1 | 52 | 0 | 0 | 0 |  | 133
2025-01-23 | 99064 | 112 | 89 | 0 | 0 | 1 | 2 | 2 | 0 | 0 | 18 | 0 | 0 | 0 |  | 23
2025-01-27 | 99064 | 280 | 202 | 0 | 0 | 3 | 1 | 40 | 6 | 0 | 28 | 0 | 0 | 0 |  | 78
2025-01-28 | 99064 | 392 | 275 | 0 | 0 | 6 | 2 | 36 | 5 | 0 | 68 | 0 | 0 | 0 |  | 117
2025-01-30 | 99064 | 392 | 318 | 0 | 0 | 8 | 1 | 25 | 3 | 1 | 36 | 0 | 0 | 0 |  | 74
2025-01-31 | 99064 | 178 | 137 | 0 | 0 | 1 | 1 | 15 | 2 | 0 | 22 | 0 | 0 | 0 |  | 41
2025-01-31 | 98996 | 168 | 133 | 0 | 0 | 2 | 1 | 0 | 4 | 0 | 28 | 0 | 0 | 0 |  | 35
2025-02-06 | 99111 | 336 | 187 | 0 | 0 | 11 | 1 | 6 | 4 | 0 | 127 | 0 | 0 | 0 |  | 149
2025-02-07 | 99111 | 672 | 385 | 0 | 0 | 22 | 0 | 19 | 5 | 0 | 241 | 0 | 0 | 0 |  | 287
2025-02-10 | 99111 | 446 | 210 | 0 | 0 | 12 | 4 | 31 | 1 | 0 | 188 | 0 | 0 | 0 |  | 236
2025-02-24 | 99159 | 728 | 311 | 0 | 0 | 24 | 12 | 41 | 7 | 0 | 331 | 0 | 0 | 2 |  | 417
2025-02-25 | 99159 | 280 | 169 | 0 | 0 | 7 | 2 | 27 | 3 | 1 | 71 | 0 | 0 | 0 |  | 111
2025-02-25 | 99159 | 532 | 249 | 0 | 1 | 16 | 5 | 5 | 10 | 1 | 245 | 0 | 0 | 0 |  | 283
2025-03-03 | 99159 | 504 | 245 | 0 | 0 | 7 | 1 | 11 | 2 | 0 | 238 | 0 | 0 | 0 |  | 259
2025-03-18 | OLDM | 56 | 23 | 0 | 0 | 0 | 1 | 15 | 0 | 0 | 1 | 16 | 0 | 0 |  | 33
2025-03-27 | OLDM | 63 | 26 | 0 | 0 | 4 | 1 | 0 | 2 | 0 | 2 | 28 | 0 | 0 |  | 37
2025-03-27 | NEWM | 56 | 52 | 0 | 0 | 0 | 0 | 0 | 1 | 0 | 2 | 1 | 0 | 0 |  | 4
2025-03-28 | NEWM | 924 | 776 | 0 | 0 | 5 | 2 | 12 | 27 | 3 | 56 | 42 | 1 | 0 |  | 148
2025-03-31 | NEWM | 56 | 45 | 0 | 0 | 0 | 1 | 1 | 1 | 0 | 8 | 0 | 0 | 0 |  | 11
2025-03-31 | OLDM | 336 | 197 | 0 | 0 | 3 | 3 | 0 | 2 | 0 | 5 | 126 | 0 | 0 |  | 139
2025-04-04 | OLDM | 168 | 106 | 0 | 1 | 1 | 1 | 4 | 4 | 0 | 7 | 44 | 0 | 0 |  | 62
2025-04-07 | OLDM | 672 | 413 | 0 | 12 | 50 | 10 | 5 | 1 | 0 | 23 | 158 | 0 | 0 |  | 259
2025-04-09 | OLDM | 112 | 83 | 0 | 1 | 3 | 0 | 0 | 2 | 0 | 3 | 20 | 0 | 0 |  | 29
2025-04-09 | 99339 | 392 | 306 | 0 | 2 | 5 | 0 | 9 | 3 | 3 | 35 | 28 | 0 | 1 |  | 86
2025-04-16 | 99339 | 664 | 532 | 0 | 0 | 4 | 2 | 12 | 20 | 1 | 56 | 36 | 1 | 0 |  | 132
2025-04-17 | 99339 | 812 | 631 | 0 | 0 | 16 | 4 | 15 | 13 | 1 | 48 | 84 | 0 | 0 |  | 181
2025-05-23 | 99474 | 840 | 740 | 0 | 0 | 9 | 3 | 2 | 8 | 1 | 41 | 36 | 0 | 0 |  | 100
2025-05-26 | 99474 | 504 | 452 | 0 | 0 | 2 | 2 | 0 | 8 | 0 | 28 | 12 | 0 | 0 |  | 52
2025-06-13 | 99474 | 1343 | 1185 | 0 | 0 | 14 | 13 | 8 | 18 | 1 | 64 | 40 | 0 | 0 |  | 158
2025-07-09 | 99611 | 392 | 333 | 0 | 0 | 0 | 17 | 0 | 9 | 0 | 15 | 18 | 0 | 0 |  | 59
2025-07-10 | 99611 | 336 | 313 | 0 | 0 | 2 | 5 | 0 | 5 | 0 | 4 | 7 | 0 | 0 |  | 23
2025-07-24 | 99611 | 112 | 102 | 0 | 1 | 0 | 2 | 0 | 0 | 1 | 1 | 5 | 0 | 0 |  | 10
2025-07-24 | 99663 | 168 | 154 | 0 | 1 | 0 | 0 | 0 | 4 | 2 | 3 | 4 | 0 | 0 |  | 14
2025-08-06 | 99707 | 225 | 212 | 0 | 0 | 0 | 0 | 0 | 6 | 0 | 5 | 2 | 0 | 0 | 0 | 13
2025-08-08 | 99707 | 136 | 112 | 0 | 2 | 0 | 0 | 0 | 10 | 0 | 1 | 10 | 0 | 1 | 0 | 24
2025-08-08 | 99722 | 192 | 151 | 0 | 0 | 0 | 0 | 0 | 9 | 0 | 9 | 19 | 0 | 4 | 0 | 41
2025-08-11 | 99722 | 306 | 270 | 0 | 0 | 1 | 0 | 1 | 13 | 1 | 8 | 10 | 0 | 2 | 0 | 36
2025-08-13 | 99611 | 112 | 89 | 0 | 0 | 0 | 4 | 0 | 4 | 0 | 1 | 5 | 0 | 1 | 8 | 23
2025-08-14 | 99722 | 242 | 202 | 0 | 1 | 1 | 2 | 1 | 2 | 1 | 3 | 27 | 0 | 2 | 0 | 40
2025-08-15 | 99722 | 448 | 369 | 0 | 0 | 0 | 17 | 2 | 13 | 0 | 4 | 42 | 0 | 1 | 0 | 79
2025-08-18 | 99722 | 112 | 99 | 0 | 0 | 0 | 0 | 0 | 3 | 0 | 2 | 5 | 0 | 3 | 0 | 13
2025-08-18 | 99746 | 56 | 46 | 0 | 2 | 0 | 0 | 0 | 0 | 0 | 2 | 6 | 0 | 0 | 0 | 10
2025-08-19 | 99722 | 28 | 23 | 0 | 0 | 0 | 1 | 0 | 2 | 0 | 1 | 1 | 0 | 0 | 0 | 5
2025-08-19 | 99746 | 222 | 191 | 0 | 0 | 0 | 8 | 0 | 2 | 0 | 6 | 15 | 0 | 0 | 0 | 31
2025-08-20 | 99746 | 196 | 156 | 0 | 1 | 0 | 29 | 0 | 3 | 0 | 4 | 3 | 0 | 0 | 0 | 40
2025-08-22 | 99611 | 168 | 113 | 1 | 1 | 0 | 13 | 0 | 1 | 2 | 7 | 7 | 0 | 0 | 23 | 55
2025-08-22 | 99663 | 692 | 514 | 0 | 1 | 1 | 23 | 0 | 8 | 3 | 26 | 38 | 0 | 0 | 78 | 178
2025-08-25 | 99746 | 12 | 9 | 0 | 1 | 0 | 0 | 0 | 1 | 0 | 1 | 0 | 0 | 0 | 0 | 3
2025-08-26 | 99746 | 84 | 70 | 0 | 0 | 0 | 1 | 0 | 1 | 0 | 6 | 6 | 0 | 0 | 0 | 14
2025-08-26 | 99611 | 252 | 188 | 0 | 5 | 0 | 5 | 1 | 5 | 0 | 4 | 5 | 0 | 0 | 39 | 64
2025-08-27 | 99611 | 278 | 240 | 0 | 1 | 0 | 3 | 0 | 3 | 0 | 1 | 21 | 0 | 2 | 7 | 38
2025-08-28 | 99707 | 54 | 49 | 0 | 0 | 1 | 0 | 0 | 0 | 1 | 1 | 1 | 0 | 0 | 1 | 5
2025-08-28 | 99722 | 84 | 68 | 0 | 1 | 0 | 0 | 0 | 2 | 0 | 0 | 11 | 0 | 1 | 1 | 16
2025-08-28 | 99663 | 84 | 56 | 0 | 7 | 0 | 0 | 0 | 3 | 0 | 0 | 16 | 0 | 0 | 2 | 28
2025-08-28 | 99611 | 112 | 88 | 0 | 2 | 0 | 0 | 0 | 1 | 0 | 0 | 9 | 0 | 0 | 12 | 24
2025-08-29 | 99663 | 95 | 0 | 0 | 0 | 0 | 0 | 0 | 0 | 0 | 0 | 0 | 0 | 0 | 95 | 95
2025-09-02 | 99707 | 25 | 19 | 0 | 0 | 0 | 0 | 0 | 0 | 0 | 0 | 6 | 0 | 0 | 0 | 6
2025-09-02 | 99746 | 107 | 75 | 0 | 0 | 0 | 1 | 0 | 4 | 0 | 0 | 27 | 0 | 0 | 0 | 32
2025-09-04 | 99746 | 396 | 294 | 0 | 3 | 0 | 24 | 0 | 16 | 0 | 5 | 52 | 0 | 0 | 2 | 102
2025-09-05 | 99746 | 140 | 113 | 0 | 1 | 1 | 8 | 2 | 6 | 2 | 1 | 5 | 0 | 1 | 0 | 27
2025-09-05 | 99818 | 196 | 157 | 0 | 7 | 2 | 19 | 5 | 0 | 2 | 0 | 4 | 0 | 0 | 0 | 39
2025-09-08 | 99818 | 210 | 158 | 0 | 3 | 0 | 18 | 9 | 6 | 2 | 2 | 11 | 0 | 1 | 0 | 52
2025-09-09 | 99818 | 280 | 222 | 0 | 4 | 0 | 17 | 7 | 12 | 2 | 5 | 11 | 0 | 0 | 0 | 58
2025-09-10 | 99818 | 280 | 244 | 0 | 2 | 0 | 9 | 5 | 2 | 0 | 12 | 6 | 0 | 0 | 0 | 36
2025-09-11 | 99818 | 280 | 235 | 0 | 3 | 0 | 16 | 7 | 6 | 0 | 4 | 4 | 0 | 1 | 4 | 45
2025-09-12 | 99818 | 98 | 68 | 0 | 3 | 0 | 5 | 3 | 2 | 0 | 0 | 15 | 0 | 2 | 0 | 30
2025-09-17 | 99611 | 186 | 130 | 0 | 2 | 0 | 5 | 0 | 0 | 1 | 2 | 4 | 0 | 0 | 42 | 56
2025-09-17 | 99663 | 28 | 0 | 0 | 0 | 0 | 0 | 0 | 0 | 0 | 0 | 0 | 0 | 0 | 28 | 28
2025-09-18 | 99663 | 325 | 167 | 0 | 2 | 0 | 1 | 0 | 7 | 1 | 4 | 15 | 0 | 0 | 128 | 158
2025-09-25 | 99874 | 282 | 221 | 9 | 0 | 0 | 2 | 0 | 0 | 1 | 9 | 40 | 0 | 0 | 0 | 61
2025-09-26 | 99874 | 376 | 337 | 2 | 1 | 0 | 4 | 0 | 1 | 3 | 10 | 18 | 0 | 0 | 0 | 39
2025-09-30 | 99874 | 168 | 147 | 0 | 0 | 0 | 5 | 0 | 3 | 0 | 1 | 12 | 0 | 0 | 0 | 21
2025-10-01 | 99874 | 196 | 172 | 0 | 2 | 2 | 4 | 1 | 6 | 1 | 2 | 6 | 0 | 0 | 0 | 24
2025-10-02 | 99874 | 196 | 170 | 0 | 2 | 0 | 14 | 4 | 1 | 0 | 3 | 2 | 0 | 0 | 0 | 26
2025-10-06 | 99874 | 84 | 63 | 0 | 2 | 0 | 3 | 12 | 3 | 0 | 1 | 0 | 0 | 0 | 0 | 21
2025-10-07 | 99874 | 168 | 146 | 0 | 2 | 2 | 6 | 0 | 4 | 0 | 3 | 5 | 0 | 0 | 0 | 22
2025-10-08 | 99874 | 139 | 128 | 0 | 3 | 1 | 2 | 0 | 1 | 0 | 2 | 2 | 0 | 0 | 0 | 11
0
0
0
0
0
0
0
0
0
0
0
0
0
0
0
0
0
0
0
0
0
0
0
0
0
0
0
0
0
0
0
0
0
0
0
0
0
0
0
0
0
0
0
0
0
0
0
0
0
0
0
0
0
0
0
0
0
0
0
0
0
0
0
0

## Suspect Ad
GLDC Telsa 003601-30BL Inspection Record
Record daily.
Date: | Lot Number | Total Inspected | Total Good | Belt Mark | Misfill | Build Up | Paint Defect | Pin Push | Gouge | Scratch | Dent | Sinks | Flash | Sharp Edge | Total Reject
0
0
0
0
0
0
0
0
0
0
0
0
0
0
0
0
0
0
0
0
0
0
0
0
0
0
0
0
0
0
0
0
0
0
0
0
0
0
0
0
0
0
0
0
0
0
0
0
0
0
0
0
0
0
0
0
0
0
0
0
0
0
0
0
0
0
0
0
0
0
0
0
0
0
0
0
0
0
0
0
0
0
0
0
0
0
0
0
0
0
0
0
0
0
0
0
0
0
0