## Surface Treatment Data
| Material | Parameter | Specification | DATE
1 | Gardoclean S5176 Alkaline Spray Cleaner | Free Alk. | 18.5-21.5mL
|  | Total Alk | 18.5-43.0mL
|  | Temperature | 120 - 160˚ F
2 | Gardoclean S5176 Alkaline Immersion Cleaner | Free Alk. | 18.5-21.5mL
|  | Total Alk | 18.5-43.0mL
|  | Temperature | 120 - 160˚ F
3 | City Water Immersion Rinse | pH | <9.0
|  | Conductivity | <500µS
4 | Gardoclean V6559 Activator | Concentration | 0.2 - 0.4%
|  | pH | 8.5-10
|  | Conductivity | <3000
5 | Gardobond 24TA Immersion Zinc Phosphate | Free Acid | 1.4 - 3.5mL (Target 1.4 - 1.9mL)
|  | Total Acid | 25-30mL
|  | Gas Points | 1.0- 2.5mL
|  | Temperature | 110 - 140˚ F
|  | Flourides | 75-150 ppm
6 | RO Water Immersion Rinse | Conductivity | <600 µS
|  | pH | 6-10
7 | RO Water Immersion Rinse | Conductivity | <100 µS
8 | RO Water Immersion Rinse | Conductivity | <50 µS