## Instruction
Inspection & Test at Unload AGS 3 pc HINO BUMPERS
All test results need to be recorded on inpsction record , photographed and record and photos need to be stored in 8.2.1.3.6.13 AGS 3 pc Hino Records. Data is stored in a folder for each day, dated as such.
Test | Equipment | Criteria
Colour | Xrite | 1 reading per part, 2 parts per run , first off and mid run. Per colour. Delta 1.6 from the master. Angle TBD
Gloss | Gloss meter | 1 part start of run min of 80 Degree TBD
Adhesion | Cross hatch tool | 1 panel per colour per run, 11 lines, 2mm apart. Crosshatch, no paint removal
Water | Water Immersion Tank | use same panel from adhesion test, 1 panel per colour per run. 80 C 1 hour, wait 1 hour , no adhesion loss, no blistering .
Cure Check | MEKRAG | 1 part per colour per run, 20 double rubs with MEK , no paint removal
Film Thickness | Film thickness reader | 5 readings per part number per run , per colour 85-95 total per coat.
Contact Supervisor or Q.A. immediately if any testing failures occur.

## Record
REQUIRED PPE: |  | Inspection & Test at Unload AGS 3 pc HINO BUMPERS
DATE: |  | NOTE: WAIT FOR PARTS TO REACH AMBIENT TEMPERATURE BEFORE CONDUCTING ANY TESTS OR MEASUREMENTS | [12 empty] | Shift (M/D/A) | Accept? Yes/No | Operator ID
|  | Destructive tests are done on the test panel | [5 empty] | Document film building readings from the part, max 106 microns total film for 1st coat, reference the Hino Bumper film build map for areas to be read.
Put a check mark under test when photographs are complete. Film builds need to be recorded. For Adhesion and Solvent rub test use plaques for testing
Part # / Description | Colour Readings (delta 1.6) twice per shift - RM200QC | Adhesion (Cross hatch) 11 lines 2 mm apart - 8.3.1.14.7 | Pencil Hardness | Solvent Rub -8.3.1.14.5 | Gloss 80 min, black and white | Visual Inspection | Water immersion ( 1 hr at 80C ) wait 30 mins and hen do adhesion check- no loss of paint
[8 empty] | READING #1 | READING #2 | READING #3 | READING #4 | READING #5 | READING #6 | READING #6
HN050BAE - CENTER BLACK
HN050BAF - CENTER WHITE
HN050CAE - ENDCAP LH BLACK
HN050CAF - ENDCAP LH WHITE
HN050DAE - ENDCAP RH BLACK
HN050DAF - ENDCAP RH WHITE
HN050EAA - BRACKET LH BLACK
HN050FAA - BRACKET RH BLACK
Contact Supervisor or Q.A. immediately if any testing failures occur.