## Plugging Camaro RS Spoilers
|  | Visual Aid |  |  | Process Information
|  | Created By: A Thummeti | Date Created: | 2020-06-22 | Customer Name: Mitchell Plastics
Product Line: 101 / 103 |  | Revised By: | Date Revised: |  | Part Name : Camaro Door Trims
Operation : Inspection |  | Approved by: Mohan S |  |  | Part Number: Various
Equipment Name: N/A |  |  |  |  | Part Revision: 001
Document # : 8.5.2.42
Review Parts at approximate vehicle position and at approximate distance of 600 mm from observer under appropriate lighting conditions
| DEFECT |  | ZONE A
| DIRT |  | Up to 4, ≤1 mm size all seperated by 100 mm
| SCRATCHES |  | None
| DRY SPRAY |  | Not allowed
| ORANGE PEEL |  | Min. 7 using ACT Panel
| FAT EDGES |  | Not Allowed
| CRATERS / FISHEYES |  | None
| PINHOLES/POPPING |  | None
| BULLSEYES |  | None
| PAINT DROPS |  | None
| DINGS/DENT/BUMPS |  | None
| PITS / POROSITY |  | None
| WATER SPOTS, BLISTERS |  | None
| SANDING MARKS / OVERSPRAY |  | None
| WIPE MARKS |  | None
Chevrolet Camaro
Camaro Door Trim - Vehicle Position

## Plugs to be used
Part No.
White Small Plugs: | EPSI | SC 0187X0500-W
White Long Plugs
Blue Plugs for holes | Essentra | 1426291