## Sheet1
8.5.2.23 QUALITY SPECS & TESTING SPYDER
Created By: Megan Rumble |  |  | Created On: 9/6/16 |  | Revised By: B. Trafananko |  |  | Revised On: 12/20/16
Approved By: Becky Trafananko
INSPECT FROM A DISTANCE OF 1 METER WITH THE PART IN VEHICLE POSTION. SPEND NO MORE THAN 5 SECONDS LOOKING AT THE SAME AREA ON THE PART.
REFER TO SURFACE CLASSIFACTION BINDER FOR A,B,C AND D SURFACE DESCRIPTIONS
DEFECT |  | "A" SURFACE Highly Costmetic min distance 25 mm apart |  | "B"SURFACE Cosmetic Min distance of 25 mm apart |  |  | "C"SURFACE Hard to see min distance of 25 mm apart |  | "D"SURFACE Hidden Paint required
Pin hole & Fish eyes: Bubble remnants, small holes, finish bubbles, clear coat pops, solvent pops or fish eyes in the surface finish |  | Contrasting < 0.5mm Non Contrasting <1mm |  | Contrasting <1mm Non Contrasting <1.5mm |  |  | <2 mm |  | Acceptable
Dirt & Foreign particles: Visible foreign material in the form of lint, dirt or dust found in the pain and/or clear coat layers |  | Contrasting < 0.5mm Non Contrasting <1mm |  | Contrasting <1mm Non Contrasting <1.5mm |  |  | <2 mm |  | Acceptable
Scratches: Visible fibers, bristles, scratches or filliform particles in paint |  | Contrasting None Non Contrasting 1 up to 5mm long x 0.5mm wide |  | Up to 2 5mm long x 0.5 wide |  |  | Up to 2 10mm long x 0.5mm wide |  | Acceptable
Compound Anomolies: Maximum quantity of permitted defects with a minimum distance of at least 20 cm on the same part |  | Contrasting 2 Non contrasting 3 |  | Contrasting 3 Non contrasting 5 |  |  | Contrasting 5 Non contrasting 7 |  | N/A
Orange Peel: Uneven surface formation, texture like the skin of an orange. Minimum values are referring to the orange peel standard. |  | Minimum of 5 |  | Minimum of 5 |  |  | Minimum of 3 |  | Minimum of 1
Paint Runs & Sags: Visible paint runs, sagging, paint accumulation, paint drops, water drops or mottles |  | None |  | None |  |  | None |  | None
Dry Spray: Dry paint spray, lack of clean coat, overspray, bounce back producing a sandy finish or mottles |  | None |  | None |  |  | None |  | Acceptable
Substrate Mark: Visible sanding after painting in the form of sand mark, machining line, forming or anomolies causing a "halo" effect |  | None |  | None |  |  | None |  | Acceptable
Non Uniform Colour: Shimmering ripple (marbling), paint soak, spots, etc. |  | None |  | None |  |  | None |  | None
TESTING REQUIREMENTS
ALL SPYDER F3, F3-T, RT
|  |  | TEST | FREQUENCY |  | METHOD /EQUIPMENT
|  |  | Visual Inspection | Every part |  | Visual
|  |  | Film Build | 1 part from every colour run and material.3 readings per part |  | BYKO -CUT
|  |  | Solvent Rub | 1 part from every colour run and material. |  | Xylene/ cheese cloth rub
|  |  | Tape Adhesion A | 1 part from every colour run and material. |  | cross hatch tool/tape
|  |  | Tape Adhesion B | 1 part from every colour run and material. |  | knife/tape
|  |  | Colour Verification | 3 Parts from every colour run. FIRST, MIDDLE AND LAST |  | X-Rite Machine
|  |  | Gloss | 1 part from every colour run, 3 readings per part |  | Gloss Meter