## Sheet1
Ecoat System Daily Checklist
Stage | Parameter | Method | Requirement | Status | DATE
[5 empty] | 1 |  | 2 |  | 3 |  | 4 |  | 5 |  | 6 |  | 7 |  | 8 |  | 9 |  | 10 |  | 11 |  | 12 |  | 13 |  | 14 |  | 15 |  | 16 |  | 17 |  | 18 |  | 19 |  | 20 |  | 21 |  | 22 |  | 23 |  | 24 |  | 25 |  | 26 |  | 27 |  | 28 |  | 29 |  | 30 |  | 31
[5 empty] | D | A | D | A | D | A | D | A | D | A | D | A | D | A | D | A | D | A | D | A | D | A | D | A | D | A | D | A | D | A | D | A | D | A | D | A | D | A | D | A | D | A | D | A | D | A | D | A | D | A | D | A | D | A | D | A | D | A | D | A | D | A
Deposition Tank | Bath Level | Visual | Above Weir
| Agitation | Visual | Flowing/Pump Running
| Bath Temperature | Gage | 90˚-98˚ F
| Filter Pressure Inlet | Gage | 50 +/- 15 | Cell #1
Cell #2
| Filter Pressure Outlet | Gage | 50 +/- 15 | Cell #1
Cell #2
| Rect. 1 Volts | Gage | Record Value
| Rect. 1 Amps | Gage | Record Value
| pH | pH Meter | 5.2 - 6.0
| Conductivity | Cond. Meter | 1000-2000
UF System | Permeate Flux | Flow Meter | 3.5 gpm +/- .5 | Cell #1
Cell #2
| Inlet Pressure | Gage | 50 +/- 10 | Cell #1
Cell #2
| Outlet Pressure | Gage | 25 +/- 10 | Cell #1
Cell #2
Rinse Tank #10 | Tank Level | Visual | Above Weir
| Agitation | Visual | Flowing/Pump Running
Rinse Tank #11 | Tank Level | Visual | Above Weir
| Agitation | Visual | Flowing/Pump Running
| Spray Pressure | Gage | 5 - 15 psi
| Nozzle Alignment | Visual | Aligned
Rinse Tank #12 | Filter Pressure Inlet | Gage | 15 +/- 5
| Filter Pressure Outlet | Gage | 15 +/- 5
| Tank Level | Visual | Above Weir
| Agitation | Visual | Flowing/Pump Running
Storage Tank | Tank Level | Visual | N/A
Anolyte System | Tank Level | Visual | Above Weir
| Agitation | Visual | Flowing/Pump Running
RO Water | Conductivity | Meter | <10 µS
| PH | Meter | 4.5-8.0
| Deionizer | Visual | Sight Glass Blue
| Tank | Visual | 1/3 to full
| RO Pump | Visual | Running
| Systems Pumps | Visual | Running
| Meter @ 3rd Post Rinse | Meter | 30 gallons/day +/- 5
Paste Feed System | Drum Agitation | Visual | Agitating
| Drum level | Visual | Barrel not empty
Resin Feed System | Tote level | Visual | Tote not empty
Cure Oven | Temperature | Gage | 380˚-415˚ F
**NOTE** WHEN OUT OF SPECIFICATION CONDITION IS FOUND, COMPLETE FORM 8.2.1.2.10 - OUT OF SPECIFICATION REACTION FORM!!