## Tesla Daily Tracker New
PROCESS STATE IN PRODUCTION
Lot # | RAW - OK | ECOATED PENDING INSPECTION | RAW REJECTED ( SHARPS + OTHER ) | ECOATED REJECTED ( SHARPS + OTHER ) | ECOATED NEEDS FULL INSPECTION & TAPE TEST | ECOATED INSPECTED NEEDS TAPE TEST | REJECTED ADHESION FAILURE | STANDARD - REJECTED MATERIAL | FINISHED GOOD | FINISHED GOOD PARTIAL | TOTAL LOT#
99474 | [7 empty] | 164 |  |  | 164 | Priority | 1 | All pre inspected needs tape full. | SELECT NOTES DO NOT SHARE!
99611 |  |  |  | 134 | 72 |  | 106 | 99 |  |  | 411 | Priority | 2 | Raw material processing. | 56 PCS OK ? Not sure where inventory came from
99663 |  |  |  | 78 | 159 |  | 255 | 116 |  |  | 608 | Priority | 3 | E-Coated material, separate into 3 categories, can be shipped as is, needs repair and to bad to rework | 112 PCS OK ? Not sure where inventory came from
99707 |  |  | 84 |  | 80 |  |  | 14 |  |  | 178 | Priority | 4 | E-Coated, needs inspection and tape pull test.
99746 |  |  |  | 131 | 26 |  |  | 183 |  |  | 340 |  |  |  | 63 PCS MISSING
DESTROYED TESTING | [7 empty] | 140 |  |  | 140
99722 | [7 empty] | 16 |  |  | 16
99818 | 336 | 606 | [5 empty] | 91 | 171 |  | 1204
TOTALS | 336 | 606 | 84 | 343 | 337 | 0 | 361 | 823 | 171 | 0 | 3061
| P2 |  |  | P3 | P4 | P1 |  |  | 784 | 8.25.2025 | Shipped
[9 empty] | 896 | 8.29.2025 | Shipped
[9 empty] | 672 | 9.5.2025 | Shipped
[9 empty] | 0 |  | Pending
Total
| 684 |  | 93 | 343 | 1547 | 0 | 103 | 426 |  |  | 280 | 5
Change CW 35 | -348 |  | -9 | 0 | 1210 | 0 | 258 | 397 | 1508 |  | 1400 | 1508
107.7%
[10 empty] | Fal Tape | Fail | ok
|  |  |  | 611 | 0 | 0 | 134 | 151 | 0 | 83 | 99 | 531
[5 empty] | 0 | 0 | 0 | 134 | 72 | 0 | 106 | 99 | 0 | 0
[8 empty] | 17 |  | -83 | 0 | -432
|  |  |  | 663 | 0 | 0 | 78 | 444 | 0 | 82 | 116 | 57
[5 empty] | 0 | 0 | 0 | 78 | 159 | 0 | 255 | 116 | 0 | 0
[10 empty] | -82 |  | 59
|  |  |  | 707 | 0 | 93 | 0 | 162 | 0 | 0 | 0 | 0
[5 empty] | 0 | 0 | 84 | 0 | 80 | 0 | 0 | 14 | 0 | 0
[11 empty] | 5 | 49
|  |  |  | 746 | 684 | 0 | 131 | 33 | 0 | 0 | 17 | 91
[5 empty] | 0 | 0 | 0 | 131 | 26 | 0 | 0 | 183 | 0 | 0
[11 empty] | 0 | 0
896

## Tesla Daily Tracker OLD (2) (hidden)
PROCESS STATE IN PRODUCTION
Lot # | RAW - OK | ECOATED PENDING INSPECTION | RAW REJECTED ( SHARPS + OTHER ) | ECOATED REJECTED ( SHARPS + OTHER ) | ECOATED NEEDS FULL INSPECTION & TAPE TEST | ECOATED INSPECTED NEEDS TAPE TEST | REJECTED ADHESION FAILURE | STANDARD - REJECTED MATERIAL | FINISHED GOOD | FINISHED GOOD PARTIAL | TOTAL LOT#
99474 | [7 empty] | 164 |  |  | 164 | Priority | 1 | All pre inspected needs tape full.
99611 |  |  |  | 134 | 72 |  | 106 | 99 |  |  | 411 | Priority | 2 | E-Coated material, separate into 3 categories, can be shipped as is, needs repair and to bad to rework | 56 PCS OK ? Not sure where inventory came from
99663 |  |  |  | 78 | 159 |  | 255 | 116 |  |  | 608 | Priority | 3 | E-Coated, needs inspection and tape pull test. | 112 PCS OK ? Not sure where inventory came from
99707 |  |  | 93 |  | 80 |  |  | 14 | 19 |  | 206
99746 |  | 63 |  | 131 | 26 |  |  | 183 | 460 |  | 863 |  |  |  | 63 PCS MISSING
DESTROYED TESTING | [7 empty] | 140 |  |  | 140
99722 | [7 empty] | 16 | 68 |  | 84
99818 | 1008 | 252 | [5 empty] | 18 | 66 |  | 1344
TOTALS | 1008 | 315 | 93 | 343 | 337 | 0 | 361 | 750 | 613 | 0 | 3820
|  |  |  | P2 | P3 | P1 |  |  | 784 | 8.25.2025 | Shipped
[9 empty] | 896 | 8.29.2025 | Shipped
[9 empty] | 0 |  | Pending
Total
| 684 |  | 93 | 343 | 1547 | 0 | 103 | 426 |  |  | 280 | 5
Change CW 35 | 324 |  | 0 | 0 | 1210 | 0 | 258 | 324 | 2116 |  | 1400 | 2116
151.1%
[10 empty] | Fal Tape | Fail | ok
|  |  |  | 611 | 0 | 0 | 134 | 151 | 0 | 83 | 99 | 531
[5 empty] | 0 | 0 | 0 | 134 | 72 | 0 | 106 | 99 | 0 | 0
[8 empty] | 17 |  | -83 | 0 | -432
|  |  |  | 663 | 0 | 0 | 78 | 444 | 0 | 82 | 116 | 57
[5 empty] | 0 | 0 | 0 | 78 | 159 | 0 | 255 | 116 | 0 | 0
[10 empty] | -82 |  | 59
|  |  |  | 707 | 0 | 93 | 0 | 162 | 0 | 0 | 0 | 0
[5 empty] | 0 | 0 | 93 | 0 | 80 | 0 | 0 | 14 | 19 | 0
[11 empty] | 5 | 49
|  |  |  | 746 | 684 | 0 | 131 | 33 | 0 | 0 | 17 | 91
[5 empty] | 0 | 63 | 0 | 131 | 26 | 0 | 0 | 183 | 460 | 0
[11 empty] | 0 | 0
896
|  |  |  | F1 | OK
|  |  | 746 | 59 | 109
|  |  |  | 27 | 113
|  |  | 99818 | 18 | 66