## Line Paint Production Tracking
[6 empty] | 102 Line Production Tracking | [7 empty] | Date:___________________
[7 empty] | Base Coat |  |  |  |  | Clear Coat
Sl. # | Rack # | Colour | Part Length | Start Time | End Time | Downtime (mins) | Fluid (PSI) | Atomizing (PSI) | Fan (PSI) | 15 Sec Cup Test | Fan Check | Fluid (PSI) | Atomizing (PSI) | Fan (PSI) | 15 Sec Cup Test | Fan Check | Catalyst Check
Comments:
| Time: |  | Temp / Humidity: |  |  | Time: |  | Temp / Humidity: |  |  |  | Time: |  | Temp / Humidity:
Comments:
| Time: |  | Temp / Humidity: |  |  | Time: |  | Temp / Humidity: |  |  |  | Time: |  | Temp / Humidity:
Comments:
| Time: |  | Temp / Humidity: |  |  | Time: |  | Temp / Humidity: |  |  |  | Time: |  | Temp / Humidity:
Comments:
| Time: |  | Temp / Humidity: |  |  | Time: |  | Temp / Humidity: |  |  |  | Time: |  | Temp / Humidity:
*Under Comments section, mention the changes made to robot parameters / paint and the reasons for these changes

## Filled Out Sample
[6 empty] | 102 Line Production Tracking | [7 empty] | Date:___________________
[7 empty] | Base Coat |  |  |  |  | Clear Coat
Sl. # | Rack # | Colour | Part Length | Start Time | End Time | Downtime (mins) | Fluid (PSI) | Atomizing (PSI) | Fan (PSI) | 15 Sec Cup Test | Fan Check | Fluid (PSI) | Atomizing (PSI) | Fan (PSI) | 15 Sec Cup Test | Fan Check | Catalyst Check
1 | 1 - 12 | Black | BMW | 8:30 | 9:40 | 4 | 45 | 45
| Comments: |  | Fluid (PSI) changed from 45 - 48 on clear robot to increase the film build as parts looked dry after the first rack
Downtime: 6 minutes - Adjusting robot parameters
| Time: | 8:30 | Temp / Humidity: |  | 68 F / 64% | Time: | 9:00 | Temp / Humidity: |  | 70 F / 64% |  | Time: | 9:30 | Temp / Humidity: |  | 72 F/ 53%
Comments:
| Time: |  | Temp / Humidity: |  |  | Time: |  | Temp / Humidity: |  |  |  | Time: |  | Temp / Humidity:
Comments:
| Time: |  | Temp / Humidity: |  |  | Time: |  | Temp / Humidity: |  |  |  | Time: |  | Temp / Humidity:
Comments:
| Time: |  | Temp / Humidity: |  |  | Time: |  | Temp / Humidity: |  |  |  | Time: |  | Temp / Humidity:
*Under Comments section, mention the changes made to robot parameters / paint and the reasons for these changes / Reason for Downtime
[6 empty] | 102 Line Production Tracking | [7 empty] | Date:___________________
[7 empty] | Base Coat |  |  |  |  | Clear Coat
Sl. # | Rack # | Colour | Part Length | Start Time | End Time | Downtime (mins) | Fluid (PSI) | Atomizing (PSI) | Fan (PSI) | 15 Sec Cup Test | Fan Check | Fluid (PSI) | Atomizing (PSI) | Fan (PSI) | 15 Sec Cup Test | Fan Check | Catalyst Check
Comments:
| Time: |  | Temp / Humidity: |  |  | Time: |  | Temp / Humidity: |  |  |  | Time: |  | Temp / Humidity:
Comments:
| Time: |  | Temp / Humidity: |  |  | Time: |  | Temp / Humidity: |  |  |  | Time: |  | Temp / Humidity:
Comments:
| Time: |  | Temp / Humidity: |  |  | Time: |  | Temp / Humidity: |  |  |  | Time: |  | Temp / Humidity:
Comments:
| Time: |  | Temp / Humidity: |  |  | Time: |  | Temp / Humidity: |  |  |  | Time: |  | Temp / Humidity:
*Under Comments section, mention the changes made to robot parameters / paint and the reasons for these changes / Reason for Downtime

## KANBAN SHEET
102 Line Production Tracking
Date:
Initials:
| Part Description | Carrier | Time Released |  | Part Description | Carrier | Time Released
1 |  |  |  | 41
2 |  |  |  | 42
3 |  |  |  | 43
4 |  |  |  | 44
5 |  |  |  | 45
6 |  |  |  | 46
7 |  |  |  | 47
8 |  |  |  | 48
9 |  |  |  | 49
10 |  |  |  | 50
11 |  |  |  | 51
12 |  |  |  | 52
13 |  |  |  | 53
14 |  |  |  | 54
15 |  |  |  | 55
16 |  |  |  | 56
17 |  |  |  | 57
18 |  |  |  | 58
19 |  |  |  | 59
20 |  |  |  | 60
21 |  |  |  | 61
22 |  |  |  | 62
23 |  |  |  | 63
24 |  |  |  | 64
25 |  |  |  | 65
26 |  |  |  | 66
27 |  |  |  | 67
28 |  |  |  | 68
29 |  |  |  | 69
30 |  |  |  | 70
31 |  |  |  | 71
32 |  |  |  | 72
33 |  |  |  | 73
34 |  |  |  | 74
35 |  |  |  | 75
36 |  |  |  | 76
37 |  |  |  | 77
38 |  |  |  | 78
39 |  |  |  | 79
40 |  |  |  | 80
8.2.2.4.2 102 LINE PAINT PRODUCTION TRACKING
MIN QUANTITY: 5
MAX QUANTITY: 25
SELECT
- PRODUCTION
- FORMS
- PLANT 2
- LINE 102

## Revision History
Date | Revision No. | Revised by | Reason for Revision
2015-04-17 | 1 | J Bogaert | Created the document
2018-06-22 | 2 | J Bogaert
2019-01-03 | 3 | M Srinivas | Added Check Fan Pattern
2020-02-28 | 4 | M Srinivas | Added New Pail Line
2020-06-12 | 5 | M Srinivas | Added Temp. & Humidity Check
2020-06-26 | 6 | M Srinivas | Updated with comments section instruction